## Material_Cross_Index_HPAD_exp
MCode and MName | Commercial and Alternate Designations
1201, High Strength Steel 4130 | 4130; AISI 4130; SAE 4130; 4130H; UNS G41300, H41300
1203, High Strength Steel 4140 | 4140; AISI 4140; SAE 4140; 4140H; UNS G41400, J14046
1204, High Strength Steel 4330V | 4330V; 4330; 4330 Mod; 4330V Mod; 4330V (Mod+Si); UNS J23260, K23080
1206, High Strength Steel 4340 | 4340; AISI 4340; SAE 4340; E 4340; 4340 H; UNS G43400
1208, High Strength Steel 8630 | 8630; AISI 8630; SAE 8630; 8630H; UNS J13042, J13050, G86300
1218, High Strength Steel H-11 Mod | H-11 Mod; AISI Type H-11; SAE Type H-11; UNS T20811; Al Tech Potomac A | Carpenter No. 882; Chromo-V; Gutrel H-11; Hot Form No. 2
1225, High Strength Steel 18Ni (300) Maraging | 18Ni-Co-Mo; 18-9-5; Vascomax 300 CVM; RSM 300; Almar 18; Marvac 300; 18Ni (300) Maraging Steel; | 18 percent Nickel Precipiation-Hardening Steel; Grade C-MAR-18-300
1228, High Strength Steel Maraging T-250 | Maraging T-250; Maraging MS 250; Maraging Free-Co, UNS K92150
1230, High Strength Steel H-13 | H13; AISI H-13; CH-13; 1.2344; 40CrMoV5; GX40CrMoV5-1; V5; 8407 SUPREME, 8407 2M; UNS T90813; | Orvar 2M, W302 SUPERIOR, No. 883; Pyrotough 78; DH2F; THYROTHERM 2344 EFS
1301, Stainless Steel Types 301 and 302 | SAE 30301; UNS 30100; ACI CF-20; SAE 30302, 60302; UNS J92501, J92512, J92602, S30200; | Type 302B: ACI HF; SAE 30302B, 70308; UNS J92603, J92803, S30215
1302, Stainless Steel Types 303, 303Se, XM-1/2/3/5, CF-16F/Fa | 303,Type 303, AISI 303,303Cu,303F,303Pb,303MA,303 Mod,303Se,303PlusX, 303Ugima, 18-8 stainless steels, 303L, 303LSC, 303LCu, CF-16F, CF-16Fa | XM-2/UNS S30345, XM-5/UNS S30310, SUS303, EN 1.4305, AMS 5642(K)-Type 1/2, UNS S30300, UNS S30323, SAE 30303, 303Cu/UNS S30330,
1303, Stainless Steel Types 304, 304L, 304LN | Low Carbon 18-8 Stainless, UNS S30400, S30403, S30409, S30415, S30430, S30431, S30451, J92500, J92600, EN 1.4301, 1,4306, 1.4307, 1.4311, 1.4315, 1.4567,1.4649, 1.4650, 1.4818, 1.4948 | 304H, 304H Plus, 304Cu/XM-7, 304LCu, 304LSC, XM21, CF-3, CF-3A, CF-8, CF-8A.CPF-3, CPF-3A, CPF-8, CPF-8A
1305, Stainless Steel Types 310, 310S | Type 310(UNS S31000), 310S(UNS S31008), CK-20 (UNS J94202) | HK(UNS J94224), HK-30(UNS J94203), HK-40(UNS J94204); 25-20 Stainless Steels
1307, Stainless Steels Types 316 and 317 | Type 316, 316L, 317, 317L; CF3M; CF8M; UNS J92800, J92810, J92900, J92910, J93000; | UNS S31600, S31603, S31609, S31700, S31703
1308, Stainless Steel Type 321 | Type 321, 321H (11); UNS J92630, S32100, S32109-(321H)
1309, Stainless Steel Type 347 & 348 | UNS S34700/S34800, CF-8C, Type 347H, 348H
1311, Stainless Steel 19-9DL | 19-9 DL; AISI 651; UNS J92843, K63198, K63199; 19-9 WX
1312, Stainless Steel Type 201 | Type 201; AISI 201; UNS S20100; SAE 30201
1314, Stainless Steel 21-6-9 | 21-6-9; Nitronic 40; ASTM XM-11; UNS S21904; | ASTM XM-10 (UNS S21900)
1316, Stainless Steel Nitronic 60 | Nitronic 60; Electralloy Nitronic 60
1330, Stainless Steel 15-15HS, SCF 260, Datalloy 2 | Capenter 15-15HS, Carpenter SCF 260 Alloy, ATI Datalloy 2 Alloy
1331, Stainless Steel 254 SMO | UNS S31254 (wrought), J93254(Cast), URANUS 254, NAS185N, Alloy 254, 1,4547 | EN-1.45471, Z1CNDU20.18.06AZ, JIS-SUS312L, X1CrNiMoCuN20-18-7, CK3MCuN(cast)
1332, Stainless Steel 22-13-5, Nitronic 50 | UNS S20910, UNS J93790 (casting), XM-19, AMS 5764, TPXM-19, WPXM-19, CRXM-19, 22Cr-13Ni-5Mn, | Marinox 22, UGI 209, Carpenter 22Cr-13Ni-5Mn, Carlson Nitronic 50, Fermonic 50, Allegheny Ludlum AL50,Din 1.3964
1334, Stainless Steel 654 SMO | UNS S32654, Avesta 654 SMO, Ultra 654 SMO, EN 1.4652 | EN X1CrNiMoCuN24-22-8
1401, Stainless Steel Types 403, 410, 416 | AISI Type 403, 410, 416, 416Se; CA-15; CA-40 | 403: UNS S40300; 416: UNS J91161, S41600; 416Se: UNS S41623; 410: UNS J91150,J91152,K91151,K91161,S41000,S41040,S41025
1402, Stainless Steel Types 420 | UNS: S42000, Type 420F, CA-40 Cast Stainless Steel | Type 420F (sulfur-bearing), Type 420F-Se (selenium-bearing)
1405, Stainless Steel Type 440 A, B, C and F | UNS: S44002, S44003, S44004, S44020, S44023, S42826, J91606, J91639 | ISO: 4040-440-02x, 4040-440-03-x, 4023-440-04-I, 4023-440-74-J; EN: 1.4109, 1.4112, 1.4125; | DIN: X65CrMo14, X70CrMo15, X90CrMoV18, X110CrMo17
1412, Stainless Steel 9Cr-1Mo | UNS S50400, UNS K90941(grade 9), UNS K90901 (grd 91), UNS K91061 (grd 911), | JIS G3462, BS 3059 P2, DIN X12 CrMo 91, X10 CrMoVNb 91, X11 CrMoWVNb 911, Tempaloy F9, grade 9,91,911 | 9Cr1Mo, 9Cr1MoMod, T9 ,T91, T911, F9, F91, F911
1431, Stainless Steel F6NM/CA6NM | UNS: S41500/ J91540, EN 1.4313/1.4317, AISI415, SAE415, SS 2385, | X3CrNiMo13-4/GX4CrNi13 4, GB 04Cr13Ni5Mo, Z4CND 13-04M/Z6CN13-0 4, 425C11, Soleil C5, UGI 4313
1451, Stainless Steel MA 956 | Incoloy MA 956, Alloy MA 956, MA 956
1452, Stainless Steel 430 | 430F, 430FSe, 430L, 430Ti; UNS S43000, S43020, S43023, S43036, EN1.4016, 1.4104, | 10Cr17, 12X17, Z8C17, ,X6Cr17, X7CrS17, SUS430,SUS430F, SUS430FSe
1455, Stainless Steel AL 29-4C | UNS: S44735; Din 1.4575
1501, Stainless Steel 17-4PH | 17-4PH; AISI Type 630; CB-7Cu-1; UNS S17400, J92200, S17480, W37410, EN 1.4548
1502, Stainless Steel 17-7PH | 17-7PH; AISI Type 631; UNS S17700
1510, Stainless Steel PH13-8Mo | PH13-8Mo Stainless Steel; UNS 13800
1513, Stainless Steel 15-5PH | 15-5PH Precipitation Hardening Stainless Steel; UNS S15500, J92110 | AISI S15500
1514, Stainless Steel Custom 455 | Custom 455 Stainless Steel; Carpenter Custom 455 | AMS 5617H; Almar 455; UNS S45500
1530, Stainless Steel Custom 465 | UNS S46500, Din 1.4614 | AMS 5617H; Almar 455; UNS S45500
1601, Nickel Chromium Steel A286 | A-286; JBK-75; AISI 660; UNS K66286
1602, Nickel Chromium Steel N155 | N-155; Multimet; UNS R30155
1613, Nickel Chromium Steel Incoloy Alloy 800, | Armco 800, Pyromet 800, Crucible 800, Esco 800E, Uniloy 800, Sanicro 31
1615, Nickel Chromium Steel Incoloy Alloy 800H | Incoloy Alloy 800H; Escoloy 800H; Carlson 800H; Pyromet 800H; Udimet 800H | Sanicro 30 and 31; Croloy 20-30; Crucible 800H; Camvac 800H
1631, Nickel Chromium Steel Haynes HR-120 | UNS N08120
1632, Stainless Steel 20Cb-3 | UNS N08020, Din 2.4660, ATI20, Nickelvac 23, Nicrofer 3620, Carpente 20, incoloy alloy 20 | Incoloy Alloy 020, Sanicro 32Cu, CN7M (cast designation)
1633, Stainless Steel 20Mo-6/20Mo-6HS | UNS N08026/N08036,
1634, Stainless Steel Incoloy 28 | UNS N08028, Din 1.4563, ISO4563-080-28-1，SSs2584, Nicrofer 3127 LC | X1NiCrMoCuN 31-27-4, Afnor Zincdu31-27-03, Sanicro 28,
1636, Nickel Chromium Steel 904L | UNS: N08904, EN 1.4539, X1NiCrMoCu25-20-5, AL-904L, Z2CNDU25-20, F904L | 904S13, Cronifer 1925 LC, SS2562, Uranus B6, VLX 904, 2RK65, ISO 4539-089-04-1
1637, Nickel Chromium Steel AL-6XN | UNS: N08367, CN-3MN, UNS J94651
1730, Ferralium Alloy 255 | Ferralium 255-SD50, Ferralium 255-SD40, Ferralium 255-3AF, -3SF, -3SC, -FG46 | UNS S32550/S32520, J93373/J93372, BS/EN 10088-1 1.4507
1731, Alloy 2205, 2205, | UNS S31803/S32205,J92205; F51,F60, J405, Böhler A903 Extra, Marinox 21, Cabvalloy VS-22, URANUS®, Din: W. Nr. 14462 45N, ISO: 4462-318-03-I | EN 1.4462, Grade X2CrNiMoN 22-5-3, BS 318S13/332C15, SS 2377, SUS 329J3L, AFNOR: Z2CND 22-05 AZ
1732, Lean Duplex SS | 2304, SAF 2304, ATI 2003, ATI 2102, FDX 25, FDX27, LDX 2101, LDX 2404, 329 LD,329 LA, Nitronic 19D, NSSC 2120, UR2202 | UNS S32001, S32002, S32003, S32101, S32304, S81921, S82011, S82012, S82031, S82121, S82122, S82441, EN 1.4669, EN 1.4655
1733, Super Duplex 2507 & Zeron 100 | UNS S32750, Forta SDX 2507, SAF 2507, UR 2507 | S32760, Forta SDX 100, UR2507W, Zeron 100, F55, EN 1.4501
3105, Aluminum Alloy 356.0, A356.0 | 356.0 (UNS A03560); A356.0 (UNS A13560); Welding Wire (UNS A94008) | ASTM SG70A (356 Alloy), SG70B (A356 Alloy)
3108, Aluminum Alloy A201.0 | A201.0 (KO-1); SAE 382; UNS A02010, A12010
3109, Aluminum Alloy A357.0 | A357.0; D357.0; 357.0; A357.0-T61; D357.0-T6; 357
3110, Aluminum Alloy 355.0/A355.0/C355.0 | 355.0, A355.0, C355.0, UNS: A03550(355), A33550(C355); 45300; Al-Si5Cu1Mg, | 355, C355, 322, 42100, SC51A, SC51B
3111, Aluminum Alloy AM-Alsi10Mg | SLM AlSi10Mg, SELM AlSi10Mg, FMD AlSi10Mg, WAAM AlSi10Mg, EBAM AlSi10Mg, | AlSi10Mg (SLM Solutions), AlSi10Mg (EOS), AlSi10Mg_200C, AlSi10Mg-0403, | CL 31AL or CL 32AL
3130, Aluminum Alloy 380.0/A380.0 | 380.0, A380.0, A380.1, A380.2, B380.0, B380.1, C380.0, C380.1, D380.0, | D380.1, E380.0, E380.1, AMC380
3131, Aluminum Alloy 390.0/A390.0/B390.0 | 390.0, 390.2, A390.0, A390.1, B390.0, B390.1, 390, A390; UNS A103080 | MAHLE 147; SC174B; ADC14; LM30; AlSi17Cu4Mg
3201, Aluminum Alloy Al-2014, Clad 2014 | 2014; Clad 2014; Alclad 2014; 14S; Clad 14S; Alclad 14S; UNS A92014
3203, Aluminum Alloy Al-2024 | 2024; 24S; UNS A92024
3204, Aluminum Alloy Clad 2024 | Clad 2024; Alclad 2024; Clad 24S; UNS A92024
3205, Aluminum Alloy Al-2219, Clad 2219 | 2219; Clad 2219; X2219; Clad X2219; AA2219; AA 2219; Alclad 2219; | Al2219; Al 2219;; UNS A92219; AlCu6Mn; EN AW-2219; EN AW-AlCu6Mn; Alcoa 2219; 2A20
3206, Aluminum Alloy Al-6061 | 6061, AA 6061; AA6061A; 6061; 6061A; EN AW-6061, EN AW-AlMg1SiCu, | EN AW-6061A, EN AW-AlMg1SiCu(A); AlMg1SiCu;
3213, Aluminum Alloy Al-2618 | Al 2618; Hiduminium RR.58; AU2GN
3222, Aluminum Alloy Al-7050 | 7050; Alcoa MA15; SAE A97050; ASTM A97050; UNS A97050
3234, Aluminum Alloy Al-2519 | AA2519, 2519, Al2519, 2519A, UNS A92519
3235, Aluminum Alloy Al-7075 & Clad 7075 | AA7075, Alclad7075, Al7075, A7075, UNS A97075; UNS A97072(Clad Alloy) | , AlZn5.5MgCu, EN AW-7075, EN AW-AlZn5.5MgCu; 3.4364; AlZn5MgCu1.5; 76528; ZG62; 75S
3239, Aluminum Alloy Al-2198 | 2198, AA2198, UNS A92198;
3250, Aluminum Alloys 7029/7129 | AA7029, AA7129, EN AW-7129
3303, Aluminum Alloy Al-5456 | 5456; Al 5456; AA5456; 5456; 5456A/B; A95456; EN AW-5456; AlMg5Mn1 | GM51; H-88026; AlMg5; Amg5; 144146; 55380
3306, Aluminum Alloy Al-5083 | AA5083; 5083; 5083 SPF; A95083; WP5083; A5083; EN AW-5083; EN AW-AlMg4.5Mn0.7; 54300; | GM41; GM41A; A2x7; AG4.5MC; L3321; AM4; D54S; N8; Peraluman-460, Pe-460; L54; 5510; 1542
3307, Aluminum Alloy Al-5059 | AA5059; EN AW-5059; EN AW-AlMg5Mn0.7; Alustar
3402, Magnesium Alloy AZ91 | AZ91 (A, B, C, D, or E); UNS M11910 (AZ91A), M11912 (AZ91B) | UNS M11914 (AZ91C), M11916 (AZ91D), M11919 (AZ91E)
3506, Magnesium Alloy ZK60A | ZK60A; ZK60; ZW6
3601, Magnesium Alloy AZ31B | AZ31B; AZ31
3604, Magnesium Alloy AZ31A-D | AZ31A, UNS M11210; AZ31B, UNS M11311; AZ31C, UNS M11312; AZ31D, UNS M11313; | J466, 510; MgAl3Zn; 3.5312; MgAl3Zn1; 21130; W.3504; MA2; F3; G-A3Z1
3701, Titanium, Commercially Pure | Commercially Pure Titanium; ASTM Grade 1, 2, 3, 4; UNS R50250, R50400, | R50550, R50700; Allvac 30, 40, 50, 70; Timetal 35A, 50A, 65A, 75A; RMI 25, 40, 55, 70; Titan 995, 994, 993;
3707, Titanium Alloy Ti-6Al-4V | Ti-6Al-4V; UNS R53400; T-6-4; Ti-6-4 ELI; UNS R56400, R56401, R56402
3714, Titanium Alloy Ti-6-2-4-6 | Ti-6Al-2Sn-4Zr-6Mo; Ti-6-2-4-6; Ti-6246; Allvac 6-2-4-6 | Timetal 6-2-4-6; UNS 56260
3725, Titanium Alloy Ti-3Al-2.5V | RMI 3Al-2.5V; OMC Ti-3Al-2.5V; Crucible 3Al-2.5V; Allvac 3-2.5; MMA-3138; ASTM B337/B338 Grade 9; | AMS 4943, 4944; T-A3V2.5; T-A3V; UTA3V; IMP-7; UNS R-56320; ERTi-3Al-2.5V
3729, Titanium Alloy Ti-48-2-2 | Ti-48Al-2Cr-2Nb, Ti-48-2-2
3801, Titanium Alloy Ti-6Al-4V, Cast | Ti-6Al-4V; Ti-6-4
3802, Titanium Alloy Ti-6Al-4V AM | Ti-6Al-4V ELI AM, UNSR56200, UNS R56401
4101, Nickel Alloy Inconel 600 | Inconel Alloy 600; Inconel; Inconel Alloy
4103, Nickel Alloy Inconel 718 | Inconel Alloy 718; Inconel 718; UNS N07718; Udimet 718; Allvac 718 | Pyromet Alloy 718; Haynes Alloy No. 718; Lescalloy 718; Inconel Alloy 718SPF
4105, Nickel Alloy Inconel X-750 | UNS N07750; Inconel X-750; IN-X750; Inconel X | Inconel X
4107, Nickel Alloy Incoloy 901 | Incoloy 901; Altemp 901; Unitemp 901; Udimet 200; | Camvac 901; Pyromet 901; Nickelvac 901; Nimonic 901
4110, Nickel Alloy Inconel 706 | Inconel Alloy 706; ATI-706; Pyronet 706; Simalloy 706
4116, Nickel Alloy Monel K-500 | Monel Alloy K-500; Monel K-500; UNS N05500; "K" Monel
4117, Nickel Alloy Inconel 625 | Inconel Alloy 625; Inconel 625; IN 625; UNS N06625, | N07716 (Low Carbon); Custom Age 625 Plus (Low Carbon)
4121, Nickel Alloy IN 601 | Inconel 601; Altemp 601
4123, Nickel Alloy Haynes 230 | Haynes 230; UNS N06230
4124, Nickel Alloy Haynes 242 | HAYNES 242 alloy, UNS N10242
4125, Nickel Alloy HASTELLOY X | HASTELLOY® X alloy; UNS N06002; AISI 680, INCONEL alloy HX, | Pyromet alloy 680
4126, Nickel Alloy Inconel 718 | AM IN-718, IN718, UNS N07718, NiCr19Fe19Nb5Mo3, 2.4668 (DIN EN Material No) | GH4169 (China), NC19FeNb (France), SLM IN-718, SEBM IN-718, FMD IN-718
4150, Nickel Alloy 80A | Nimonic 80A, Pyromet 80A, Bohler L080A, UNS 07080, | Nicrofer 7520Ti
4151, Nickel Alloy Incoloy 925 | Alloy 925, INCONEL 925, UNS N09925
4152, Nickel Alloy HASTELLOY C-2000 | Hastelloy C-2000 alloy; UNS N06200
4153, Nickel Alloy HASTELLOY B-3 | UNS N10675, DIN 17744 No. 2.4600, DIN NiMo29Cr
4154, Nickel Alloy 625 Plus | Alloy 625 Plus, Custom Age 625 Plus, UNS N07716
4155, Nickel Alloy HASTELLOY C-22HS | HASTELLOY C-22HS alloy, UNS N07022
4156, Nickel Alloy HASTELLOY C-276 | UNS N10276, 2.4819, Din EN 17744, Alloy C276, Inconel C-276, | Nicrofe 5716 hMoW C-276, HPA Alloy C-276, Nickelvac C-276, NC17D
4157, Nickel Alloy Incoloy 825 | UNS: N08825,Incoloy 825, Nickelvac 825, Nicrofer 825, Sanicro 41, Nicrofer 4221 | Cabvalloy 825, VLX 825, ATI 825, L314, ISO NiFe30Cr21Mo3, DIN NiCr21Mo,
4158, Nickel Alloy Inconel 690 | UNS: N06690, WNR 2.4642, Din 2.4642 and ISO NW6690
4159, Nickel Alloy HASTELLOY G-35 | UNS: N06035
4208, Nickel Alloy Waspaloy | Waspaloy; Super Waspaloy; UNS N07001
4215, Nickel Alloy Inconel 617 | Inconel Alloy 617; Inconel 617; IN 617; UNS N06617
4222, Nickel Alloy Udimet 720 | Udimet Alloy 720; Alloy 720 (Allvac); Pyromet 720; U720 | EMS 55477, 73105; MSRR 7252; C50TF105; MTS 5013
4223, Nickel Alloy Haynes 282 | Haynes 282
4224, Nickel Alloy Haynes 263 | HAYNES® 263 alloy; UNS N07263; alloy C-263
4225, Nickel Alloy 718+ | ATI 718Plus Alloy, UNS N07818
4227, Nickel Alloy Rene 104 | ME3
4250, Nickel Alloy HR-160 | HAYNES® HR-160® alloy, UNS N12160
4302, Cobalt Alloy L-605 | L-605; Haynes Alloy 25; VDM 25; WF-11; Carpenter L-605; Unitemp L-605; | AISI 670; UNS R30605
4310, Cobalt Alloy Haynes 188 | Haynes Alloy No. 188; HS-188; HA-188; UNS R30188
4313, Cobalt Alloy 783 | INCONEL 783; UNS R30783, SAE AMS 5940
4330, Cobalt Alloy MP35N | MP35N, 35N, HT35N; UNS R30035
5711, Zr, commercial pure & Ind grade Alloys | Zr700, Zr701, Zr702, Zr702C, Zr703, Zr704, Zr705, Zr705C, Zr706, UNS R60700,R60702,R60703,R60704,R60705,R60706, ASMZr-11, ASMZr12, Zirczdyne702,Zirczdyne 705, Zr2.5Nb, ERZr2, ERZr3, ERZr4, Oxford Alloy Zr2